## Sheet1
Test Material | Sample I.D. | Exposure Reagent | Reagent Lot | DA ppm | DA Lot | Checkpoint Number | Test Duration (Cycles) | Data Collection Date | Exposure Temp (C ) | Exposure Type ( Full, Partial, | Initial Length (mm) | Initial Radial Thickness (mm) | Initial Axial Width (mm) | Initial Mass (g) | Length (mm) | Radial Thickness (mm) | Axial Width (mm) | Mass (g) | Delta Width (%) | Delta Thickness (%) | Delta Mass (%) | Caliper Calibration No. | Caliper Calibration Due Date | Scale Calibration No. | Scale Calibration Due Date | Observations | Tester Initials
Buna-N | 91 | SW2 | Y15586 | 14 | 130917001 | 1 | 4 | 2017-10-13 | 45 | Full | * | 2.63 | 2.67 | 0.6159 | * | 2.52 | 2.64 | 0.6276 | -1.12 | -4.18 | 1.9 | A21202 | 2018-01-20 | A10191 | 2018-02-02 | Unremarkable | zr
Buna-N | 92 | SW2 | Y15586 | 14 | 130917001 | 1 | 4 | 2017-10-13 | 45 | Full | * | 2.62 | 2.7 | 0.6115 | * | 2.53 | 2.63 | 0.6234 | -2.59 | -3.44 | 1.95 | A21202 | 2018-01-20 | A10191 | 2018-02-02 | Unremarkable | zr
Buna-N | 93 | SW2 | Y15586 | 14 | 130917001 | 1 | 4 | 2017-10-13 | 45 | Full | * | 2.63 | 2.67 | 0.6176 | * | 2.54 | 2.64 | 0.6293 | -1.12 | -3.42 | 1.89 | A21202 | 2018-01-20 | A10191 | 2018-02-02 | Unremarkable | zr
Buna-N | 94 | SW3 | Y15586 | 14 | 130917001 | 1 | 4 | 2017-10-13 | 45 | Full | * | 2.64 | 2.65 | 0.6086 | * | 2.56 | 2.63 | 0.6197 | -0.75 | -3.03 | 1.82 | A21202 | 2018-01-20 | A10191 | 2018-02-02 | Unremarkable | zr
Buna-N | 95 | SW4 | Y15586 | 14 | 130917001 | 1 | 4 | 2017-10-13 | 45 | Full | * | 2.61 | 2.68 | 0.6129 | * | 2.56 | 2.63 | 0.6242 | -1.87 | -1.92 | 1.84 | A21202 | 2018-01-20 | A10191 | 2018-02-02 | Unremarkable | zr
Buna-N | 96 | Reaction Buffer | Y13883 | 14 | 130917001 | 1 | 4 | 2017-10-13 | 45 | Full | * | 2.62 | 2.64 | 0.6004 | * | 2.55 | 2.62 | 0.6121 | -0.76 | -2.67 | 1.95 | A21202 | 2018-01-20 | A10191 | 2018-02-02 | Unremarkable | zr
Buna-N | 97 | Reaction Buffer | Y13883 | 14 | 130917001 | 1 | 4 | 2017-10-13 | 45 | Full | * | 2.62 | 2.63 | 0.6072 | * | 2.55 | 2.63 | 0.6189 | 0 | -2.67 | 1.93 | A21202 | 2018-01-20 | A10191 | 2018-02-02 | Unremarkable | zr
Buna-N | 98 | Reaction Buffer | Y13883 | 14 | 130917001 | 1 | 4 | 2017-10-13 | 45 | Full | * | 2.69 | 2.64 | 0.6066 | * | 2.56 | 2.63 | 0.6182 | -0.38 | -4.83 | 1.91 | A21202 | 2018-01-20 | A10191 | 2018-02-02 | Unremarkable | zr
Buna-N | 99 | Reaction Buffer | Y13883 | 14 | 130917001 | 1 | 4 | 2017-10-13 | 45 | Full | * | 2.6 | 2.68 | 0.6175 | * | 2.59 | 2.65 | 0.6289 | -1.12 | -0.38 | 1.85 | A21202 | 2018-01-20 | A10191 | 2018-02-02 | Unremarkable | zr
Buna-N | 100 | Reaction Buffer | Y13883 | 14 | 130917001 | 1 | 4 | 2017-10-13 | 45 | Full | * | 2.66 | 2.68 | 0.6161 | * | 2.57 | 2.64 | 0.6278 | -1.49 | -3.38 | 1.9 | A21202 | 2018-01-20 | A10191 | 2018-02-02 | Unremarkable | zr
Buna-N | 101 | SSC | Y11075 | 14 | 130917001 | 1 | 4 | 2017-10-13 | 45 | Full | * | 2.61 | 2.65 | 0.6159 | * | 2.56 | 2.65 | 0.6294 | 0 | -1.92 | 2.19 | A21202 | 2018-01-20 | A10191 | 2018-02-02 | Unremarkable | zr
Buna-N | 102 | SSC | Y11075 | 14 | 130917001 | 1 | 4 | 2017-10-13 | 45 | Full | * | 2.62 | 2.69 | 0.6076 | * | 2.54 | 2.61 | 0.621 | -2.97 | -3.05 | 2.21 | A21202 | 2018-01-20 | A10191 | 2018-02-02 | Unremarkable | zr
Buna-N | 103 | SSC | Y11075 | 14 | 130917001 | 1 | 4 | 2017-10-13 | 45 | Full | * | 2.64 | 2.68 | 0.6118 | * | 2.57 | 2.62 | 0.6255 | -2.24 | -2.65 | 2.24 | A21202 | 2018-01-20 | A10191 | 2018-02-02 | Unremarkable | zr
Buna-N | 104 | SSC | Y11075 | 14 | 130917001 | 1 | 4 | 2017-10-13 | 45 | Full | * | 2.69 | 2.68 | 0.6183 | * | 2.57 | 2.63 | 0.6326 | -1.87 | -4.46 | 2.31 | A21202 | 2018-01-20 | A10191 | 2018-02-02 | Unremarkable | zr
Buna-N | 105 | SSC | Y11075 | 14 | 130917001 | 1 | 4 | 2017-10-13 | 45 | Full | * | 2.62 | 2.68 | 0.6225 | * | 2.56 | 2.63 | 0.6361 | -1.87 | -2.29 | 2.18 | A21202 | 2018-01-20 | A10191 | 2018-02-02 | Unremarkable | zr
Buna-N | 106 | SW2 | Y15586 | 56 | 41017001 | 1 | 4 | 2017-10-13 | 45 | Full | * | 2.61 | 2.66 | 0.6083 | * | 2.54 | 2.63 | 0.6207 | -1.13 | -2.68 | 2.04 | A21202 | 2018-01-20 | A10191 | 2018-02-02 | Unremarkable | zr
Buna-N | 107 | SW2 | Y15586 | 56 | 41017001 | 1 | 4 | 2017-10-13 | 45 | Full | * | 2.64 | 2.67 | 0.6072 | * | 2.58 | 2.62 | 0.6194 | -1.87 | -2.27 | 2.01 | A21202 | 2018-01-20 | A10191 | 2018-02-02 | Unremarkable | zr
Buna-N | 108 | SW2 | Y15586 | 56 | 41017001 | 1 | 4 | 2017-10-13 | 45 | Full | * | 2.62 | 2.67 | 0.6188 | * | 2.57 | 2.65 | 0.6315 | -0.75 | -1.91 | 2.05 | A21202 | 2018-01-20 | A10191 | 2018-02-02 | Unremarkable | zr
Buna-N | 109 | SW2 | Y15586 | 56 | 41017001 | 1 | 4 | 2017-10-13 | 45 | Full | * | 2.62 | 2.74 | 0.6282 | * | 2.54 | 2.64 | 0.6416 | -3.65 | -3.05 | 2.13 | A21202 | 2018-01-20 | A10191 | 2018-02-02 | Unremarkable | zr
Buna-N | 110 | SW2 | Y15586 | 56 | 41017001 | 1 | 4 | 2017-10-13 | 45 | Full | * | 2.65 | 2.71 | 0.6186 | * | 2.54 | 2.62 | 0.6319 | -3.32 | -4.15 | 2.15 | A21202 | 2018-01-20 | A10191 | 2018-02-02 | Unremarkable | zr
Buna-N | 111 | Reaction Buffer | Y13883 | 56 | 41017001 | 1 | 4 | 2017-10-13 | 45 | Full | * | 2.63 | 2.67 | 0.6135 | * | 2.55 | 2.65 | 0.6271 | -0.75 | -3.04 | 2.22 | A21202 | 2018-01-20 | A10191 | 2018-02-02 | Unremarkable | zr
Buna-N | 112 | Reaction Buffer | Y13883 | 56 | 41017001 | 1 | 4 | 2017-10-13 | 45 | Full | * | 2.66 | 2.71 | 0.6079 | * | 2.54 | 2.6 | 0.6217 | -4.06 | -4.51 | 2.27 | A21202 | 2018-01-20 | A10191 | 2018-02-02 | Unremarkable | zr
Buna-N | 113 | Reaction Buffer | Y13883 | 56 | 41017001 | 1 | 4 | 2017-10-13 | 45 | Full | * | 2.59 | 2.68 | 0.6122 | * | 2.57 | 2.6 | 0.6263 | -2.99 | -0.77 | 2.3 | A21202 | 2018-01-20 | A10191 | 2018-02-02 | Unremarkable | zr
Buna-N | 114 | Reaction Buffer | Y13883 | 56 | 41017001 | 1 | 4 | 2017-10-13 | 45 | Full | * | 2.61 | 2.71 | 0.6207 | * | 2.55 | 2.64 | 0.6338 | -2.58 | -2.3 | 2.11 | A21202 | 2018-01-20 | A10191 | 2018-02-02 | Unremarkable | zr
Buna-N | 115 | Reaction Buffer | Y13883 | 56 | 41017001 | 1 | 4 | 2017-10-13 | 45 | Full | * | 2.66 | 2.65 | 0.6112 | * | 2.54 | 2.65 | 0.6248 | 0 | -4.51 | 2.23 | A21202 | 2018-01-20 | A10191 | 2018-02-02 | Unremarkable | zr
Buna-N | 116 | SSC | Y11075 | 56 | 41017001 | 1 | 4 | 2017-10-13 | 45 | Full | * | 2.65 | 2.68 | 0.6205 | * | 2.53 | 2.64 | 0.6358 | -1.49 | -4.53 | 2.47 | A21202 | 2018-01-20 | A10191 | 2018-02-02 | Unremarkable | zr
Buna-N | 117 | SSC | Y11075 | 56 | 41017001 | 1 | 4 | 2017-10-13 | 45 | Full | * | 2.6 | 2.64 | 0.6053 | * | 2.52 | 2.6 | 0.6201 | -1.52 | -3.08 | 2.45 | A21202 | 2018-01-20 | A10191 | 2018-02-02 | Unremarkable | zr
Buna-N | 118 | SSC | Y11075 | 56 | 41017001 | 1 | 4 | 2017-10-13 | 45 | Full | * | 2.63 | 2.69 | 0.6227 | * | 2.53 | 2.66 | 0.6379 | -1.12 | -3.8 | 2.44 | A21202 | 2018-01-20 | A10191 | 2018-02-02 | Unremarkable | zr
Buna-N | 119 | SSC | Y11075 | 56 | 41017001 | 1 | 4 | 2017-10-13 | 45 | Full | * | 2.64 | 2.66 | 0.6139 | * | 2.55 | 2.64 | 0.6288 | -0.75 | -3.41 | 2.43 | A21202 | 2018-01-20 | A10191 | 2018-02-02 | Unremarkable | zr
Buna-N | 120 | SSC | Y11075 | 56 | 41017001 | 1 | 4 | 2017-10-13 | 45 | Full | * | 2.64 | 2.67 | 0.6142 | * | 2.53 | 2.63 | 0.6296 | -1.5 | -4.17 | 2.51 | A21202 | 2018-01-20 | A10191 | 2018-02-02 | Unremarkable | zr
Buna-N | 91 | SW2 | Y15586 | 14 | 130917001 | 2 | 8 | 2017-10-23 | 45 | Full | * | 2.63 | 2.67 | 0.6159 | * | 2.58 | 2.64 | 0.6308 | -1.12 | -1.9 | 2.42 | A21202 | 2018-01-20 | A10191 | 2018-02-02 | Unremarkable | zr
Buna-N | 92 | SW2 | Y15586 | 14 | 130917001 | 2 | 8 | 2017-10-23 | 45 | Full | * | 2.62 | 2.7 | 0.6115 | * | 2.63 | 2.62 | 0.6265 | -2.96 | 0.38 | 2.45 | A21202 | 2018-01-20 | A10191 | 2018-02-02 | Unremarkable | zr
Buna-N | 93 | SW2 | Y15586 | 14 | 130917001 | 2 | 8 | 2017-10-23 | 45 | Full | * | 2.63 | 2.67 | 0.6176 | * | 2.54 | 2.64 | 0.6325 | -1.12 | -3.42 | 2.41 | A21202 | 2018-01-20 | A10191 | 2018-02-02 | Unremarkable | zr
Buna-N | 94 | SW3 | Y15586 | 14 | 130917001 | 2 | 8 | 2017-10-23 | 45 | Full | * | 2.64 | 2.65 | 0.6086 | * | 2.56 | 2.62 | 0.6232 | -1.13 | -3.03 | 2.4 | A21202 | 2018-01-20 | A10191 | 2018-02-02 | Unremarkable | zr
Buna-N | 95 | SW4 | Y15586 | 14 | 130917001 | 2 | 8 | 2017-10-23 | 45 | Full | * | 2.61 | 2.68 | 0.6129 | * | 2.57 | 2.62 | 0.6274 | -2.24 | -1.53 | 2.37 | A21202 | 2018-01-20 | A10191 | 2018-02-02 | Unremarkable | zr
Buna-N | 96 | Reaction Buffer | Y13883 | 14 | 130917001 | 2 | 8 | 2017-10-23 | 45 | Full | * | 2.62 | 2.64 | 0.6004 | * | 2.58 | 2.61 | 0.6155 | -1.14 | -1.53 | 2.51 | A21202 | 2018-01-20 | A10191 | 2018-02-02 | Unremarkable | zr
Buna-N | 97 | Reaction Buffer | Y13883 | 14 | 130917001 | 2 | 8 | 2017-10-23 | 45 | Full | * | 2.62 | 2.63 | 0.6072 | * | 2.56 | 2.63 | 0.6223 | 0 | -2.29 | 2.49 | A21202 | 2018-01-20 | A10191 | 2018-02-02 | Unremarkable | zr
Buna-N | 98 | Reaction Buffer | Y13883 | 14 | 130917001 | 2 | 8 | 2017-10-23 | 45 | Full | * | 2.69 | 2.64 | 0.6066 | * | 2.56 | 2.62 | 0.6216 | -0.76 | -4.83 | 2.47 | A21202 | 2018-01-20 | A10191 | 2018-02-02 | Unremarkable | zr
Buna-N | 99 | Reaction Buffer | Y13883 | 14 | 130917001 | 2 | 8 | 2017-10-23 | 45 | Full | * | 2.6 | 2.68 | 0.6175 | * | 2.63 | 2.64 | 0.6323 | -1.49 | 1.15 | 2.4 | A21202 | 2018-01-20 | A10191 | 2018-02-02 | Unremarkable | zr
Buna-N | 100 | Reaction Buffer | Y13883 | 14 | 130917001 | 2 | 8 | 2017-10-23 | 45 | Full | * | 2.66 | 2.68 | 0.6161 | * | 2.64 | 2.63 | 0.6316 | -1.87 | -0.75 | 2.52 | A21202 | 2018-01-20 | A10191 | 2018-02-02 | Unremarkable | zr
Buna-N | 101 | SSC | Y11075 | 14 | 130917001 | 2 | 8 | 2017-10-23 | 45 | Full | * | 2.61 | 2.65 | 0.6159 | * | 2.52 | 2.64 | 0.6313 | -0.38 | -3.45 | 2.5 | A21202 | 2018-01-20 | A10191 | 2018-02-02 | Unremarkable | zr
Buna-N | 102 | SSC | Y11075 | 14 | 130917001 | 2 | 8 | 2017-10-23 | 45 | Full | * | 2.62 | 2.69 | 0.6076 | * | 2.55 | 2.6 | 0.6231 | -3.35 | -2.67 | 2.55 | A21202 | 2018-01-20 | A10191 | 2018-02-02 | Unremarkable | zr
Buna-N | 103 | SSC | Y11075 | 14 | 130917001 | 2 | 8 | 2017-10-23 | 45 | Full | * | 2.64 | 2.68 | 0.6118 | * | 2.54 | 2.62 | 0.6275 | -2.24 | -3.79 | 2.57 | A21202 | 2018-01-20 | A10191 | 2018-02-02 | Unremarkable | zr
Buna-N | 104 | SSC | Y11075 | 14 | 130917001 | 2 | 8 | 2017-10-23 | 45 | Full | * | 2.69 | 2.68 | 0.6183 | * | 2.55 | 2.64 | 0.6339 | -1.49 | -5.2 | 2.52 | A21202 | 2018-01-20 | A10191 | 2018-02-02 | Unremarkable | zr
Buna-N | 105 | SSC | Y11075 | 14 | 130917001 | 2 | 8 | 2017-10-23 | 45 | Full | * | 2.62 | 2.68 | 0.6225 | * | 2.55 | 2.63 | 0.6374 | -1.87 | -2.67 | 2.39 | A21202 | 2018-01-20 | A10191 | 2018-02-02 | Unremarkable | zr
Buna-N | 106 | SW2 | Y15586 | 56 | 41017001 | 2 | 8 | 2017-10-23 | 45 | Full | * | 2.61 | 2.66 | 0.6083 | * | 2.55 | 2.59 | 0.6255 | -2.63 | -2.3 | 2.83 | A21202 | 2018-01-20 | A10191 | 2018-02-02 | Unremarkable | zr
Buna-N | 107 | SW2 | Y15586 | 56 | 41017001 | 2 | 8 | 2017-10-23 | 45 | Full | * | 2.64 | 2.67 | 0.6072 | * | 2.59 | 2.61 | 0.624 | -2.25 | -1.89 | 2.77 | A21202 | 2018-01-20 | A10191 | 2018-02-02 | Unremarkable | zr
Buna-N | 108 | SW2 | Y15586 | 56 | 41017001 | 2 | 8 | 2017-10-23 | 45 | Full | * | 2.62 | 2.67 | 0.6188 | * | 2.54 | 2.62 | 0.6359 | -1.87 | -3.05 | 2.76 | A21202 | 2018-01-20 | A10191 | 2018-02-02 | Unremarkable | zr
Buna-N | 109 | SW2 | Y15586 | 56 | 41017001 | 2 | 8 | 2017-10-23 | 45 | Full | * | 2.62 | 2.74 | 0.6282 | * | 2.53 | 2.64 | 0.6462 | -3.65 | -3.44 | 2.87 | A21202 | 2018-01-20 | A10191 | 2018-02-02 | Unremarkable | zr
Buna-N | 110 | SW2 | Y15586 | 56 | 41017001 | 2 | 8 | 2017-10-23 | 45 | Full | * | 2.65 | 2.71 | 0.6186 | * | 2.58 | 2.62 | 0.6363 | -3.32 | -2.64 | 2.86 | A21202 | 2018-01-20 | A10191 | 2018-02-02 | Unremarkable | zr
Buna-N | 111 | Reaction Buffer | Y13883 | 56 | 41017001 | 2 | 8 | 2017-10-23 | 45 | Full | * | 2.63 | 2.67 | 0.6135 | * | 2.62 | 2.63 | 0.6323 | -1.5 | -0.38 | 3.06 | A21202 | 2018-01-20 | A10191 | 2018-02-02 | Unremarkable | zr
Buna-N | 112 | Reaction Buffer | Y13883 | 56 | 41017001 | 2 | 8 | 2017-10-23 | 45 | Full | * | 2.66 | 2.71 | 0.6079 | * | 2.57 | 2.59 | 0.6264 | -4.43 | -3.38 | 3.04 | A21202 | 2018-01-20 | A10191 | 2018-02-02 | Unremarkable | zr
Buna-N | 113 | Reaction Buffer | Y13883 | 56 | 41017001 | 2 | 8 | 2017-10-23 | 45 | Full | * | 2.59 | 2.68 | 0.6122 | * | 2.6 | 2.62 | 0.631 | -2.24 | 0.39 | 3.07 | A21202 | 2018-01-20 | A10191 | 2018-02-02 | Unremarkable | zr
Buna-N | 114 | Reaction Buffer | Y13883 | 56 | 41017001 | 2 | 8 | 2017-10-23 | 45 | Full | * | 2.61 | 2.71 | 0.6207 | * | 2.62 | 2.62 | 0.6392 | -3.32 | 0.38 | 2.98 | A21202 | 2018-01-20 | A10191 | 2018-02-02 | Unremarkable | zr
Buna-N | 115 | Reaction Buffer | Y13883 | 56 | 41017001 | 2 | 8 | 2017-10-23 | 45 | Full | * | 2.66 | 2.65 | 0.6112 | * | 2.54 | 2.6 | 0.6294 | -1.89 | -4.51 | 2.98 | A21202 | 2018-01-20 | A10191 | 2018-02-02 | Unremarkable | zr
Buna-N | 116 | SSC | Y11075 | 56 | 41017001 | 2 | 8 | 2017-10-23 | 45 | Full | * | 2.65 | 2.68 | 0.6205 | * | 2.55 | 2.63 | 0.6397 | -1.87 | -3.77 | 3.09 | A21202 | 2018-01-20 | A10191 | 2018-02-02 | Unremarkable | zr
Buna-N | 117 | SSC | Y11075 | 56 | 41017001 | 2 | 8 | 2017-10-23 | 45 | Full | * | 2.6 | 2.64 | 0.6053 | * | 2.56 | 2.61 | 0.6238 | -1.14 | -1.54 | 3.06 | A21202 | 2018-01-20 | A10191 | 2018-02-02 | Unremarkable | zr
Buna-N | 118 | SSC | Y11075 | 56 | 41017001 | 2 | 8 | 2017-10-23 | 45 | Full | * | 2.63 | 2.69 | 0.6227 | * | 2.6 | 2.64 | 0.6421 | -1.86 | -1.14 | 3.12 | A21202 | 2018-01-20 | A10191 | 2018-02-02 | Unremarkable | zr
Buna-N | 119 | SSC | Y11075 | 56 | 41017001 | 2 | 8 | 2017-10-23 | 45 | Full | * | 2.64 | 2.66 | 0.6139 | * | 2.58 | 2.62 | 0.6325 | -1.5 | -2.27 | 3.03 | A21202 | 2018-01-20 | A10191 | 2018-02-02 | Unremarkable | zr
Buna-N | 120 | SSC | Y11075 | 56 | 41017001 | 2 | 8 | 2017-10-23 | 45 | Full | * | 2.64 | 2.67 | 0.6142 | * | 2.58 | 2.64 | 0.6333 | -1.12 | -2.27 | 3.11 | A21202 | 2018-01-20 | A10191 | 2018-02-02 | Unremarkable | zr
Buna-N | 91 | SW2 | Y15586 | 14 | 130917001 | 3 | 12 | 2017-11-01 | 45 | Full | * | 2.63 | 2.67 | 0.6159 | * | 2.49 | 2.61 | 0.632 | -2.25 | -5.32 | 2.61 | A21202 | 2018-01-20 | A10191 | 2018-02-02 | Unremarkable | zr
Buna-N | 92 | SW2 | Y15586 | 14 | 130917001 | 3 | 12 | 2017-11-01 | 45 | Full | * | 2.62 | 2.7 | 0.6115 | * | 2.46 | 2.62 | 0.628 | -2.96 | -6.11 | 2.7 | A21202 | 2018-01-20 | A10191 | 2018-02-02 | Unremarkable | zr
Buna-N | 93 | SW2 | Y15586 | 14 | 130917001 | 3 | 12 | 2017-11-01 | 45 | Full | * | 2.63 | 2.67 | 0.6176 | * | 2.45 | 2.61 | 0.634 | -2.25 | -6.84 | 2.66 | A21202 | 2018-01-20 | A10191 | 2018-02-02 | Unremarkable | zr
Buna-N | 94 | SW3 | Y15586 | 14 | 130917001 | 3 | 12 | 2017-11-01 | 45 | Full | * | 2.64 | 2.65 | 0.6086 | * | 2.49 | 2.61 | 0.624 | -1.51 | -5.68 | 2.53 | A21202 | 2018-01-20 | A10191 | 2018-02-02 | Unremarkable | zr
Buna-N | 95 | SW4 | Y15586 | 14 | 130917001 | 3 | 12 | 2017-11-01 | 45 | Full | * | 2.61 | 2.68 | 0.6129 | * | 2.53 | 2.59 | 0.629 | -3.36 | -3.07 | 2.63 | A21202 | 2018-01-20 | A10191 | 2018-02-02 | Unremarkable | zr
Buna-N | 96 | Reaction Buffer | Y13883 | 14 | 130917001 | 3 | 12 | 2017-11-01 | 45 | Full | * | 2.62 | 2.64 | 0.6004 | * | 2.51 | 2.57 | 0.619 | -2.65 | -4.2 | 3.1 | A21202 | 2018-01-20 | A10191 | 2018-02-02 | Unremarkable | zr
Buna-N | 97 | Reaction Buffer | Y13883 | 14 | 130917001 | 3 | 12 | 2017-11-01 | 45 | Full | * | 2.62 | 2.63 | 0.6072 | * | 2.54 | 2.57 | 0.625 | -2.28 | -3.05 | 2.93 | A21202 | 2018-01-20 | A10191 | 2018-02-02 | Unremarkable | zr
Buna-N | 98 | Reaction Buffer | Y13883 | 14 | 130917001 | 3 | 12 | 2017-11-01 | 45 | Full | * | 2.69 | 2.64 | 0.6066 | * | 2.56 | 2.61 | 0.621 | -1.14 | -4.83 | 2.37 | A21202 | 2018-01-20 | A10191 | 2018-02-02 | Unremarkable | zr
Buna-N | 99 | Reaction Buffer | Y13883 | 14 | 130917001 | 3 | 12 | 2017-11-01 | 45 | Full | * | 2.6 | 2.68 | 0.6175 | * | 2.52 | 2.61 | 0.632 | -2.61 | -3.08 | 2.35 | A21202 | 2018-01-20 | A10191 | 2018-02-02 | Unremarkable | zr
Buna-N | 100 | Reaction Buffer | Y13883 | 14 | 130917001 | 3 | 12 | 2017-11-01 | 45 | Full | * | 2.66 | 2.68 | 0.6161 | * | 2.5 | 2.64 | 0.633 | -1.49 | -6.02 | 2.74 | A21202 | 2018-01-20 | A10191 | 2018-02-02 | Unremarkable | zr
Buna-N | 101 | SSC | Y11075 | 14 | 130917001 | 3 | 12 | 2017-11-01 | 45 | Full | * | 2.61 | 2.65 | 0.6159 | * | 2.48 | 2.61 | 0.63 | -1.51 | -4.98 | 2.29 | A21202 | 2018-01-20 | A10191 | 2018-02-02 | Unremarkable | zr
Buna-N | 102 | SSC | Y11075 | 14 | 130917001 | 3 | 12 | 2017-11-01 | 45 | Full | * | 2.62 | 2.69 | 0.6076 | * | 2.54 | 2.61 | 0.623 | -2.97 | -3.05 | 2.53 | A21202 | 2018-01-20 | A10191 | 2018-02-02 | Unremarkable | zr
Buna-N | 103 | SSC | Y11075 | 14 | 130917001 | 3 | 12 | 2017-11-01 | 45 | Full | * | 2.64 | 2.68 | 0.6118 | * | 2.54 | 2.6 | 0.627 | -2.99 | -3.79 | 2.48 | A21202 | 2018-01-20 | A10191 | 2018-02-02 | Unremarkable | zr
Buna-N | 104 | SSC | Y11075 | 14 | 130917001 | 3 | 12 | 2017-11-01 | 45 | Full | * | 2.69 | 2.68 | 0.6183 | * | 2.48 | 2.61 | 0.633 | -2.61 | -7.81 | 2.38 | A21202 | 2018-01-20 | A10191 | 2018-02-02 | Unremarkable | zr
Buna-N | 105 | SSC | Y11075 | 14 | 130917001 | 3 | 12 | 2017-11-01 | 45 | Full | * | 2.62 | 2.68 | 0.6225 | * | 2.48 | 2.63 | 0.638 | -1.87 | -5.34 | 2.49 | A21202 | 2018-01-20 | A10191 | 2018-02-02 | Unremarkable | zr
Buna-N | 106 | SW2 | Y15586 | 56 | 41017001 | 3 | 12 | 2017-11-01 | 45 | Full | * | 2.61 | 2.66 | 0.6083 | * | 2.48 | 2.61 | 0.628 | -1.88 | -4.98 | 3.24 | A21202 | 2018-01-20 | A10191 | 2018-02-02 | Unremarkable | zr
Buna-N | 107 | SW2 | Y15586 | 56 | 41017001 | 3 | 12 | 2017-11-01 | 45 | Full | * | 2.64 | 2.67 | 0.6072 | * | 2.49 | 2.58 | 0.627 | -3.37 | -5.68 | 3.26 | A21202 | 2018-01-20 | A10191 | 2018-02-02 | Unremarkable | zr
Buna-N | 108 | SW2 | Y15586 | 56 | 41017001 | 3 | 12 | 2017-11-01 | 45 | Full | * | 2.62 | 2.67 | 0.6188 | * | 2.55 | 2.63 | 0.636 | -1.5 | -2.67 | 2.78 | A21202 | 2018-01-20 | A10191 | 2018-02-02 | Unremarkable | zr
Buna-N | 109 | SW2 | Y15586 | 56 | 41017001 | 3 | 12 | 2017-11-01 | 45 | Full | * | 2.62 | 2.74 | 0.6282 | * | 2.6 | 2.66 | 0.648 | -2.92 | -0.76 | 3.15 | A21202 | 2018-01-20 | A10191 | 2018-02-02 | Unremarkable | zr
Buna-N | 110 | SW2 | Y15586 | 56 | 41017001 | 3 | 12 | 2017-11-01 | 45 | Full | * | 2.65 | 2.71 | 0.6186 | * | 2.48 | 2.56 | 0.638 | -5.54 | -6.42 | 3.14 | A21202 | 2018-01-20 | A10191 | 2018-02-02 | Unremarkable | zr
Buna-N | 111 | Reaction Buffer | Y13883 | 56 | 41017001 | 3 | 12 | 2017-11-01 | 45 | Full | * | 2.63 | 2.67 | 0.6135 | * | 2.53 | 2.61 | 0.634 | -2.25 | -3.8 | 3.34 | A21202 | 2018-01-20 | A10191 | 2018-02-02 | Unremarkable | zr
Buna-N | 112 | Reaction Buffer | Y13883 | 56 | 41017001 | 3 | 12 | 2017-11-01 | 45 | Full | * | 2.66 | 2.71 | 0.6079 | * | 2.52 | 2.6 | 0.629 | -4.06 | -5.26 | 3.47 | A21202 | 2018-01-20 | A10191 | 2018-02-02 | Unremarkable | zr
Buna-N | 113 | Reaction Buffer | Y13883 | 56 | 41017001 | 3 | 12 | 2017-11-01 | 45 | Full | * | 2.59 | 2.68 | 0.6122 | * | 2.49 | 2.6 | 0.632 | -2.99 | -3.86 | 3.23 | A21202 | 2018-01-20 | A10191 | 2018-02-02 | Unremarkable | zr
Buna-N | 114 | Reaction Buffer | Y13883 | 56 | 41017001 | 3 | 12 | 2017-11-01 | 45 | Full | * | 2.61 | 2.71 | 0.6207 | * | 2.52 | 2.63 | 0.643 | -2.95 | -3.45 | 3.59 | A21202 | 2018-01-20 | A10191 | 2018-02-02 | Unremarkable | zr
Buna-N | 115 | Reaction Buffer | Y13883 | 56 | 41017001 | 3 | 12 | 2017-11-01 | 45 | Full | * | 2.66 | 2.65 | 0.6112 | * | 2.51 | 2.61 | 0.632 | -1.51 | -5.64 | 3.4 | A21202 | 2018-01-20 | A10191 | 2018-02-02 | Unremarkable | zr
Buna-N | 116 | SSC | Y11075 | 56 | 41017001 | 3 | 12 | 2017-11-01 | 45 | Full | * | 2.65 | 2.68 | 0.6205 | * | 2.54 | 2.63 | 0.64 | -1.87 | -4.15 | 3.14 | A21202 | 2018-01-20 | A10191 | 2018-02-02 | Unremarkable | zr
Buna-N | 117 | SSC | Y11075 | 56 | 41017001 | 3 | 12 | 2017-11-01 | 45 | Full | * | 2.6 | 2.64 | 0.6053 | * | 2.52 | 2.6 | 0.625 | -1.52 | -3.08 | 3.25 | A21202 | 2018-01-20 | A10191 | 2018-02-02 | Unremarkable | zr
Buna-N | 118 | SSC | Y11075 | 56 | 41017001 | 3 | 12 | 2017-11-01 | 45 | Full | * | 2.63 | 2.69 | 0.6227 | * | 2.55 | 2.62 | 0.643 | -2.6 | -3.04 | 3.26 | A21202 | 2018-01-20 | A10191 | 2018-02-02 | Unremarkable | zr
Buna-N | 119 | SSC | Y11075 | 56 | 41017001 | 3 | 12 | 2017-11-01 | 45 | Full | * | 2.64 | 2.66 | 0.6139 | * | 2.54 | 2.6 | 0.633 | -2.26 | -3.79 | 3.11 | A21202 | 2018-01-20 | A10191 | 2018-02-02 | Unremarkable | zr
Buna-N | 120 | SSC | Y11075 | 56 | 41017001 | 3 | 12 | 2017-11-01 | 45 | Full | * | 2.64 | 2.67 | 0.6142 | * | 2.49 | 2.62 | 0.634 | -1.87 | -5.68 | 3.22 | A21202 | 2018-01-20 | A10191 | 2018-02-02 | Unremarkable | zr
Buna-N | 91 | SW2 | Y15586 | 14 | 130917001 | 4 | 20 | 2017-11-20 | 45 | Full | * | 2.63 | 2.67 | 0.6159 | * | 2.51 | 2.68 | 0.6377 | 0.37 | -4.56 | 3.54 | A21202 | 2018-01-20 | A10191 | 2018-02-02 | Unremarkable | zr
Buna-N | 92 | SW2 | Y15586 | 14 | 130917001 | 4 | 20 | 2017-11-20 | 45 | Full | * | 2.62 | 2.7 | 0.6115 | * | 2.5 | 2.65 | 0.6332 | -1.85 | -4.58 | 3.55 | A21202 | 2018-01-20 | A10191 | 2018-02-02 | Unremarkable | zr
Buna-N | 93 | SW2 | Y15586 | 14 | 130917001 | 4 | 20 | 2017-11-20 | 45 | Full | * | 2.63 | 2.67 | 0.6176 | * | 2.53 | 2.67 | 0.6389 | 0 | -3.8 | 3.45 | A21202 | 2018-01-20 | A10191 | 2018-02-02 | Unremarkable | zr
Buna-N | 94 | SW3 | Y15586 | 14 | 130917001 | 4 | 20 | 2017-11-20 | 45 | Full | * | 2.64 | 2.65 | 0.6086 | * | 2.53 | 2.66 | 0.6302 | 0.38 | -4.17 | 3.55 | A21202 | 2018-01-20 | A10191 | 2018-02-02 | Unremarkable | zr
Buna-N | 95 | SW4 | Y15586 | 14 | 130917001 | 4 | 20 | 2017-11-20 | 45 | Full | * | 2.61 | 2.68 | 0.6129 | * | 2.48 | 2.67 | 0.6342 | -0.37 | -4.98 | 3.48 | A21202 | 2018-01-20 | A10191 | 2018-02-02 | Unremarkable | zr
Buna-N | 96 | Reaction Buffer | Y13883 | 14 | 130917001 | 4 | 20 | 2017-11-20 | 45 | Full | * | 2.62 | 2.64 | 0.6004 | * | 2.46 | 2.64 | 0.6235 | 0 | -6.11 | 3.85 | A21202 | 2018-01-20 | A10191 | 2018-02-02 | Unremarkable | zr
Buna-N | 97 | Reaction Buffer | Y13883 | 14 | 130917001 | 4 | 20 | 2017-11-20 | 45 | Full | * | 2.62 | 2.63 | 0.6072 | * | 2.46 | 2.65 | 0.6315 | 0.76 | -6.11 | 4 | A21202 | 2018-01-20 | A10191 | 2018-02-02 | Unremarkable | zr
Buna-N | 98 | Reaction Buffer | Y13883 | 14 | 130917001 | 4 | 20 | 2017-11-20 | 45 | Full | * | 2.69 | 2.64 | 0.6066 | * | 2.46 | 2.66 | 0.6304 | 0.76 | -8.55 | 3.92 | A21202 | 2018-01-20 | A10191 | 2018-02-02 | Unremarkable | zr
Buna-N | 99 | Reaction Buffer | Y13883 | 14 | 130917001 | 4 | 20 | 2017-11-20 | 45 | Full | * | 2.6 | 2.68 | 0.6175 | * | 2.47 | 2.68 | 0.6399 | 0 | -5 | 3.63 | A21202 | 2018-01-20 | A10191 | 2018-02-02 | Unremarkable | zr